## electrochemical selectivity
Pd (100) | low cover | [12 empty] | 1 | 2 | 3
| energy | ZPVE eV | internal vibrational energy kj/mol | vibrational entropy eV | translational entropy cal/molK | rotational entropy cal/molK | concentration 1atm-1M | free energy without enthalpy eV | rxn | reaction free energy | U0 | Ea | Ea(U=0 V vs RHE) | IS | TS | FS
NO* | -350.865 | 0.1617758 | 7.102878 | 0.1435839 | 0 | 0 |  | -350.7732 | H+ + e- + NO* = HNO* | 0.207988 | -0.207988 | 0.878325 | 0.982319 | 0 | 0.982319 | 0.207988
HNO* | -354.4269 | 0.4889681 | 5.582196 | 0.09165056 | 0 | 0 |  | -353.9717 | H+ + e- + NO*+H2O =NOH*+H2O | 0.2190645 | -0.2190645 | 0.395805 | 0.5053373 | 0 | 0.5053373 | 0.2190645
H2 (vacuum) | [7 empty] | -6.812975 | [6 empty] | 0.4769817 | 0.01107658
NO* + H2O | -365.6057 | 0.7942732 | 16.05087 | 0.3439234 | 0 | 0 |  | -364.9889
NOH* + H2O | -369.1087 | 1.081198 | 14.90824 | 0.3033463 | 0 | 0 |  | -368.1764
Cu (100) | low cover | [8 empty] | reaction free energy | U0 | Ea | Ea(U=0 V vs RHE) | IS | TS | FS
NO* | -255.3777 | 0.1550547 | 7.009904 | 0.1339948 | 0 | 0 |  | -255.284 | H+ + e- + NO* = HNO* | -0.3492901 | 0.3492901 | 0.543209 | 0.3685639 | 0 | 0.3685639 | -0.3492901
HNO* | -259.4834 | 0.4777905 | 5.786061 | 0.09419983 | 0 | 0 |  | -259.0398 | H+ + e- + NO*+H2O =NOH*+H2O | -0.1510795 | 0.1510795 | 0.727551 | 0.6520113 | 0 | 0.6520113 | -0.1510795
NO* + H2O | -270.1538 | 0.8059182 | 13.46162 | 0.2607627 | 0 | 0 |  | -269.4691 | [6 empty] | 0.2834473 | 0.1982107
NOH* + H2O | -273.9851 | 1.099266 | 15.19666 | 0.2983325 | 0 | 0 |  | -273.0267
Pd (100) | 3_cover
| energy | ZPVE eV | internal vibrational energy kj/mol | vibrational entropy eV | translational entropy cal/molK | rotational entropy cal/molK | concentration 1atm-1M | free energy without enthalpy eV |  | reaction free energy | U0 | Ea | Ea(U=0 V vs RHE) | IS | TS | FS
NO* + H2O | -467.5809 | 0.8068067 | 15.82093 | 0.3333257 |  |  |  | -466.9434 | H+ + e- + NO* + H2O= HNO*+ H2O | 0.6028578 | -0.6028578 | 0.907721 | 1.20915 | 0 | 1.20915 | 0.6028578
HNO* + H2O | -470.7177 | 1.123299 | 15.11692 | 0.3093526 |  |  |  | -469.7471 | H+ + e- + NO*+H2O =NOH*+H2O | 0.1219138 | -0.1219138 | 0.534399 | 0.5953559 | 0 | 0.5953559 | 0.1219138
NO* + H2O | -467.5799 | 0.7958258 | 14.13778 | 0.289629 |  |  |  | -466.9272
NOH* + H2O | -471.2067 | 1.09256 | 11.84082 | 0.2203327 |  |  |  | -470.2118
Cu (100) | 3_cover | [8 empty] | reaction free energy | U0 | Ea | Ea(U=0 V vs RHE) | IS | TS | FS
NO* | -351.1713 | 0.1865835 | 6.150854 | 0.1134122 |  |  |  | -351.0344 | H+ + e- + NO* = HNO* | -0.5043431 | 0.5043431 | 0.62948 | 0.3773084 | 0 | 0.3773084 | -0.5043431
HNO* | -355.3883 | 0.4777809 | 5.824795 | 0.09500243 |  |  |  | -354.9452 | H+ + e- + NO*+H2O =NOH*+H2O | -0.2943752 | 0.2943752 | 0.69598 | 0.5487924 | 0 | 0.5487924 | -0.2943752
NO* + H2O | -365.9264 | 0.8194658 | 14.8301 | 0.3026275 |  |  |  | -365.2558
NOH* + H2O | -369.9494 | 1.123644 | 14.07685 | 0.2768336 |  |  |  | -368.9567

## reaction diagram correct_Pd
H2(vacuum) | -6.75137975 |  | 0.013222 | 32.591 | -0.01548562 | -6.812975 | free energy (1atm) |  |  | H2(vacuum) | -6.75137975 |  | 0.013222 | 32.591 | -0.01548562 | -6.812975 | free energy (1atm)
NO | -12.27786371 |  | 0.007778 | 47.644 | -0.02263806 | -12.81886 | -0.1366346 | 0.2mM |  | NO | -12.27786371 |  | 0.007778 | 47.644 | -0.02263806 | -12.81886 | -0.1366346 | 0.2mM
H2O | -14.21191369 |  | 0.024642 | 46.493 | -0.02209116 | -13.95726 | 0.1852414 | 55.5M |  | H2O | -14.21191369 |  | 0.024642 | 46.493 | -0.02209116 | -13.95726 | 0.1852414 | 55.5M
N2O | -21.37541305 |  | 0.013553 | 43.02 | -0.02044097 | -21.56284 | free energy (1atm) |  |  | N2O | -21.37541305 |  | 0.013553 | 43.02 | -0.02044097 | -21.56284 | free energy (1atm)
N2 | -16.59684824 |  | 0.00887 | 47.137 | -0.02239716 | -16.96494 | free energy (1atm) |  |  | N2 | -16.59684824 |  | 0.00887 | 47.137 | -0.02239716 | -16.96494 | free energy (1atm)
NH3 | -19.51074533 |  | 0.037539 | 48.168 | -0.02288704 | -19.11205 | free energy (1atm) |  |  | NH3 | -19.51074533 |  | 0.037539 | 48.168 | -0.02288704 | -19.11205 | free energy (1atm)
Pd (100) | [9 empty] | Pd (100)
surface | [8 empty] | -336.2417 | 7NO*surface | -438.2456 | [7 empty] | -438.2456
NO* | -350.865 |  | 0.1617758 | 7.102878 | 0.1435839 | 0 | 0 |  | -350.7732 | 8NO* | -452.9318 |  | 0.1617758 | 7.102878 | 0.1435839 | 0 | 0 |  | -452.84 | -14.04746 | -1.775609
HNO* | -354.4269 |  | 0.4889681 | 5.582196 | 0.09165056 |  |  |  | -353.9717 | HNO* + 7NO* | -456.2376 |  | 0.4873896 | 5.94908 | 0.1024795 |  |  |  | -455.7911 | -1.755932
NOH* | -354.101 |  | 0.4376643 | 8.612639 | 0.1725244 |  |  |  | -353.7465 | NOH* + 7NO* | -456.0887 |  | 0.4693984 | 6.425962 | 0.1156068 |  |  |  | -455.6683
NOH H2O* | -369.1087 |  | 1.081198 | 14.90824 | 0.3033463 | 0 | 0 |  | -368.1764 | NOH H2O* + 7NO | -471.2067 |  | 1.09256 | 11.84082 | 0.2203327 |  |  |  | -470.2118
HNOH* | -358.0897 |  | 0.7870626 | 7.665105 | 0.1441889 | 0 | 0 |  | -357.3673 | HNOH* + 7NO* | -459.6498 |  | 0.7829473 | 8.450435 | 0.1622431 |  |  |  | -458.9415
N* | -344.3484 |  | 0.06755081 | 2.768769 | 0.04426428 |  |  |  | -344.2964 | N* + 7NO* | -446.1511 |  | 0.08608888 | 2.045579 | 0.03063188 |  |  |  | -446.0745
NH* | -348.5669 |  | 0.3732978 | 3.202678 | 0.04970721 |  |  |  | -348.2101 | NH*+7NO* | -450.3858 |  | 0.3689569 | 3.539971 | 0.06013094 |  |  |  | -450.0402
NH2* | -352.6662 |  | 0.7022275 | 4.297124 | 0.07341582 |  |  |  | -351.9929 | NH2*+7NO* | -454.4364 |  | 0.7041749 | 4.174583 | 0.06933569 |  |  |  | -453.7583
NH3* | -356.7969 |  | 1.015708 | 7.886347 | 0.1670906 | 0 | 0 |  | -355.8665 | NH3*+7NO | -458.6995 |  | 1.017964 | 7.623503 | 0.1560692 |  |  |  | -457.7586
N*+NO* | -358.989 |  | 0.2494749 | 9.566848 | 0.1874603 |  |  |  | -358.8279 | N+NO+7NO* | -460.0546 |  | 0.2561666 | 9.16827 | 0.1693706 |  |  |  | -459.8728
N2O* | -358.1238 |  | 0.2803315 | 7.563802 | 0.1305284 | 0 | 0 |  | -357.8956 | N2O*+7NO* | -459.6961 |  | 0.2774344 | 7.932847 | 0.1387232 |  |  |  | -459.4751
N2* | -353.4533 |  | 0.1931987 | 5.456291 | 0.09111471 | 0 | 0 |  | -353.2947 | N2+7NO | -455.2707685 |  | 0.1851401 | 7.373502 | 0.1453369 | 0 | 0 |  | -455.1545
OH* | -346.7498625 |  | 0.3361294 | 5.614055 | 0.1121566 | 0 | 0 |  | -346.4677 | OH*+7NO* | -448.7022314 |  | 0.341125 | 5.14498 | 0.09363416 | 0 | 0 |  | -448.4014
H2O* | -350.9452 |  | 0.6294999 | 9.034584 | 0.2015214 | 0 | 0 |  | -350.423559 | H2O* | -453.0706 |  | 0.6552758 | 7.469558 | 0.1493352 |  |  |  | -452.4873
rxn | reaction energy | reaction barrier |  | 1 | 0 |  |  |  |  | rxn | reaction energy | reaction barrier |  | 1 | 0
H+ + e- + NO* = HNO* | 0.207988 | 0.69 | NO* + 5H+ + 5e-= NH3 + * + H2O | 3 | 0.207988 | 2 | 0.69 |  |  | H+ + e- + NO* = HNO* | 0.4554534 | 0.78 | NO* + 5H+ + 5e-= NH3 + * + H2O | 3 | 0.4554534 | 2 | 0.78
HNO* + H+ +e- = HNOH* | 0.01081768 | 0.61 | -1.505412 | 5 | 0.2188056 | 4 | 0.817988 |  |  | HNO* + H+ +e- = HNOH* | 0.2559922 | 0.31 | -1.44241 | 5 | 0.7114456 | 4 | 0.7654534
HNOH* = NH* + OH* | -1.068731 | 0.27 |  | 7 | -0.8499255 | 6 | 0.4888056 |  |  | HNOH* = NH* + OH* | -1.254557 | 0.9 |  | 7 | -0.5431117 | 6 | 1.611446
OH* + H+ +e- = H2O* | -0.5493705 | 0.7 |  | 9 | -1.399296 | 8 | -0.1499255 |  |  | OH* + H+ +e- = H2O* | -0.6793574 | 0.7 |  | 9 | -1.222469 | 8 | 0.1568883
H2O* = H2O + * | 0.2245822 | 0 |  | 11 | -1.174714 | 10 | -1.399296 |  |  | H2O* = H2O + * | 0.2844426 | 0 |  | 11 | -0.9380266 | 10 | -1.222469
NH* + H+ +e- <--> NH2* | -0.3762874 | 0.46 |  | 13 | -1.551001 | 12 | -0.7147138 |  |  | NH* + H+ +e- <--> NH2* | -0.3115934 | 0.78 |  | 13 | -1.24962 | 12 | -0.1580266
NH2* + H+ +e- <--> NH3* | -0.4671528 | 0.31 | -1.505412 | 15 | -2.018154 | 14 | -1.241001 |  |  | NH2* + H+ +e- <--> NH3* | -0.5937394 | 0.48 | -1.44241 | 15 | -1.843359 | 14 | -0.76962
NH3*=NH3+* | 0.5127418 | 0 |  | 17 | -1.505412 | 16 | -2.018154 |  |  | NH3*=NH3+* | 0.4009496 | 0 |  | 17 | -1.44241 | 16 | -1.843359
|  |  |  | 1 | 0 | [8 empty] | 1 | 0
H+ + e- + NO* + H2O =NOH H2O* | -0.03944064 | 0.31 | NO* + 5H+ + 5e-= NH3 + * + H2O | 3 | -0.03944064 | 2 | 0.31 |  |  | H+ + e- + NO* + H2O =NOH H2O* | -0.007991171 | 0.39 | NO* + 5H+ + 5e-= NH3 + * + H2O | 3 | -0.007991171 | 2 | 0.39
NOH H2O* = NOH* + H2O | 0.472562 | 0 |  | 5 | 0.4331214 | 4 | -0.03944064 |  |  | NOH H2O* = NOH* + H2O | 0.5861777 |  |  | 5 | 0.5781865 | 4 | -0.007991171
H+ + e- + NOH* = HNOH* | -0.2143157 | 0.54 | -1.505412 | 7 | 0.2188056 | 6 | 0.9731214 |  |  | H+ + e- + NOH* = HNOH* | 0.133259 | 0.76 | -1.44241 | 7 | 0.7114456 | 6 | 1.338187
HNOH* = NH* + OH* | -1.068731 | 0.27 |  | 9 | -0.8499255 | 8 | 0.4888056 |  |  | HNOH* = NH* + OH* | -1.254557 | 0.9 |  | 9 | -0.5431117 | 8 | 1.611446
OH* + H+ +e- = H2O* | -0.5493705 | 0.7 |  | 11 | -1.399296 | 10 | -0.1499255 |  |  | OH* + H+ +e- = H2O* | -0.6793574 | 0.7 |  | 11 | -1.222469 | 10 | 0.1568883
H2O* = H2O + * | 0.2245822 | 0 |  | 13 | -1.174714 | 12 | -1.399296 |  |  | H2O* = H2O + * | 0.2844426 | 0 |  | 13 | -0.9380266 | 12 | -1.222469
NH* + H+ +e- <--> NH2* | -0.3762874 | 0.46 |  | 15 | -1.551001 | 14 | -0.7147138 |  |  | NH* + H+ +e- <--> NH2* | -0.3115934 | 0.78 |  | 15 | -1.24962 | 14 | -0.1580266
NH2* + H+ +e- <--> NH3* | -0.4671528 | 0.31 | -1.505412 | 17 | -2.018154 | 16 | -1.241001 |  |  | NH2* + H+ +e- <--> NH3* | -0.5937394 | 0.48 | -1.44241 | 17 | -1.843359 | 16 | -0.76962
NH3*=NH3+* | 0.5127418 | 0 |  | 19 | -1.505412 | 18 | -2.018154 |  |  | NH3*=NH3+* | 0.4009496 | 0 |  | 19 | -1.44241 | 18 | -1.843359
|  |  |  | 1 | 0 | [8 empty] | 1 | 0
H+ + e- + NO* + H2O =NOH H2O* | -0.03944064 | 0.31 | NO* + 5H+ + 5e-= NH3 + * + H2O | 3 | -0.03944064 | 2 | 0.31 |  |  | H+ + e- + NO* + H2O =NOH H2O* | -0.007991171 | 0.39 | NO* + 5H+ + 5e-= NH3 + * + H2O | 3 | -0.007991171 | 2 | 0.39
NOH H2O* = NOH* + H2O | 0.472562 | 0 |  | 5 | 0.4331214 | 4 | -0.03944064 |  |  | NOH H2O* = NOH* + H2O | 0.5861777 |  |  | 5 | 0.5781865 | 4 | -0.007991171
H+ + e- + NOH * = N* + H2O* | -1.325179 | 0.39 | -1.505412 | 7 | -0.8920577 | 6 | 0.8231214 |  |  | H+ + e- + NOH* = N* + H2O* | -1.241354 | 0.46 | -1.44241 | 7 | -0.6631672 | 6 | 1.038187
H2O* = H2O + * | 0.2245822 | 0 |  | 9 | -0.6674755 | 8 | -0.8920577 |  |  | H2O* = H2O + * | 0.2844426 | 0 |  | 9 | -0.3787247 | 8 | -0.6631672
N* + H+ +e- <--> NH* | -0.5072382 | 0.47 |  | 11 | -1.174714 | 10 | -0.1974755 |  |  | N* + H+ +e- <--> NH* | -0.5593019 | 0.89 |  | 11 | -0.9380266 | 10 | 0.5112753
NH* + H+ +e- <--> NH2* | -0.3762874 | 0.46 |  | 13 | -1.551001 | 12 | -0.7147138 |  |  | NH* + H+ +e- <--> NH2* | -0.3115934 | 0.78 |  | 13 | -1.24962 | 12 | -0.1580266
NH2* + H+ +e- <--> NH3* | -0.4671528 | 0.31 |  | 15 | -2.018154 | 14 | -1.241001 |  |  | NH2* + H+ +e- <--> NH3* | -0.5937394 | 0.48 |  | 15 | -1.843359 | 14 | -0.76962
NH3*=NH3+* | 0.5127418 | 0 | -1.505412 | 17 | -1.505412 | 16 | -2.018154 |  |  | NH3*=NH3+* | 0.4009496 | 0 | -1.44241 | 17 | -1.44241 | 16 | -1.843359
|  |  |  | 1 | 0 | [8 empty] | 1 | 0
H+ + e- + NO* + H2O =NOH H2O* | -0.03944064 | 0.31 | NO+NO* +4H+ +4e- =2H2O + N2+* | 3 | -0.03944064 | 2 | 0.31 |  |  | H+ + e- + NO* + H2O =NOH H2O* | -0.007991171 | 0.39 | NO+NO* +4H+ +4e- =2H2O + N2+* | 3 | -0.007991171 | 2 | 0.39
NOH H2O* = NOH* + H2O | 0.472562 | 0 |  | 5 | 0.4331214 | 4 | -0.03944064 |  |  | NOH H2O* = NOH* + H2O | 0.5861777 | 0 |  | 5 | 0.5781865 | 4 | -0.007991171
H+ + e- + NOH*+* = N* + H2O* | -1.325179 | 0.39 | -3.903191 | 7 | -0.8920577 | 6 | 0.8231214 |  |  | H+ + e- + NOH*+* = N* + H2O* | -1.241354 | 0.46 | -3.840188 | 7 | -0.6631672 | 6 | 1.038187
H2O* = H2O + * | 0.2245822 | 0 |  | 9 | -0.6674755 | 8 | -0.8920577 |  |  | H2O* = H2O + * | 0.2844426 | 0 |  | 9 | -0.3787247 | 8 | -0.6631672
N*+NO(g) = N+NO* | -1.712646 | 0 |  | 11 | -2.380122 | 10 | -0.6674755 |  |  | N*+NO(g) = N+NO* | -0.9794905 | 0 |  | 11 | -1.358215 | 10 | -0.3787247
N+NO* = N2O* | 0.9322932 | 1.75 |  | 13 | -1.447828 | 12 | -0.6301215 |  |  | N+NO* = N2O* | 0.3976823 | 0.88 |  | 13 | -0.9605329 | 12 | -0.4782152
H++e-+ N2O*+* = N2*+OH* | -2.218616 | 0.39 |  | 15 | -3.666445 | 14 | -1.057828 |  |  | H++e-+ N2O*+* = N2*+OH* | -2.42879 | 0.62 |  | 15 | -3.389323 | 14 | -0.3405329
OH* + H+ +e- = H2O* | -0.5493705 | 0.7 |  | 17 | -4.215815 | 16 | -2.966445 |  |  | OH* + H+ +e- = H2O* | -0.6793574 | 0.7 |  | 17 | -4.068681 | 16 | -2.689323
H2O* = H2O + * | 0.2245822 | 0 |  | 19 | -3.991233 | 18 | -4.215815 |  |  | H2O* = H2O + * | 0.2844426 | 0 |  | 19 | -3.784238 | 18 | -4.068681
N2* = N2 + * | 0.08804244 | 0 | -3.903191 | 21 | -3.903191 | 20 | -3.991233 |  |  | N2* = N2 + * | -0.05595034 | 0 | -3.840188 | 21 | -3.840188 | 20 | -3.784238
N2O* = N2O +* | 0.09101823 | 0 |  | 15 | -1.35681 | 14 | -1.447828 |  |  | N2O* = N2O +* | -0.333275 | 0 |  | 15 | -1.293808 | 14 | -0.9605329

## reaction diagram correct_Cu
H2(vacuum) | -6.75137975 |  | 0.013222 | 32.591 | -0.01548562 | -6.812975 | free energy (1atm) |  |  |  | H2(vacuum) | -6.75137975 |  | 0.013222 | 32.591 | -0.01548562 | -6.812975 | free energy (1atm)
NO | -12.27786371 |  | 0.007778 | 47.644 | -0.02263806 | -12.81886 | -0.1366346 | 0.2mM |  |  | NO | -12.27786371 |  | 0.007778 | 47.644 | -0.02263806 | -12.81886 | -0.1366346 | 0.2mM
H2O | -14.21191369 |  | 0.024642 | 46.493 | -0.02209116 | -13.95726 | 0.1852414 | 55.5M |  |  | H2O | -14.21191369 |  | 0.024642 | 46.493 | -0.02209116 | -13.95726 | 0.1852414 | 55.5M
N2O | -21.37541305 |  | 0.013553 | 43.02 | -0.02044097 | -21.56284 | free energy (1atm) |  |  |  | N2O | -21.37541305 |  | 0.013553 | 43.02 | -0.02044097 | -21.56284 | free energy (1atm)
N2 | -16.59684824 |  | 0.00887 | 47.137 | -0.02239716 | -16.96494 | free energy (1atm) |  |  |  | N2 | -16.59684824 |  | 0.00887 | 47.137 | -0.02239716 | -16.96494 | free energy (1atm)
NH3 | -19.51074533 |  | 0.037539 | 48.168 | -0.02288704 | -19.11205 | free energy (1atm) |  |  |  | NH3 | -19.51074533 |  | 0.037539 | 48.168 | -0.02288704 | -19.11205 | free energy (1atm)
Cu (100)
surface | [8 empty] | -241.5277 |  | 7NO* | -337.3001 | [7 empty] | -337.3001
NO* | -255.3777 |  | 0.1550547 | 7.009904 | 0.1339948 | 0 | 0 |  | -255.284 | 0 | 8NO* | -350.9119 |  | 0.1550547 | 7.009904 | 0.1339948 | 0 | 0 |  | -350.8182 | 0 | -6.739618 | -0.6992004
HNO* | -259.4834 |  | 0.4777905 | 5.786061 | 0.09419983 |  |  |  | -259.0398 | -3.755778 | HNO* + 7NO* | -355.3883 |  | 0.4777809 | 5.824795 | 0.09500243 |  |  |  | -354.9452 | -4.127031 | -0.8424522
NOH* | -259.1128 |  | 0.4384042 | 8.901138 | 0.2124533 |  |  |  | -258.7946 | -3.510536 | NOH* + 7NO* | -354.7233 |  | 0.4577357 | 7.474128 | 0.1397334 |  |  |  | -354.3278 | -3.509632
NOH+H2O* | -273.9851 |  | 1.099266 | 15.19666 | 0.2983325 |  |  |  | -273.0267 |  | NOH+H2O*+7NO* | -369.9494 |  | 1.123644 | 14.07685 | 0.2768336 |  |  |  | -368.9567
HNOH* | -263.0363 |  | 0.7776592 | 8.16547 | 0.1581869 |  |  |  | -262.3322 | -7.048192 | HNOH* + 7NO* | -359.0393 |  | 0.7929857 | 7.569687 | 0.1381364 |  |  |  | -358.306 | -7.487871
N* | -249.4227 |  | 0.06755081 | 2.768769 | 0.04426428 |  |  |  | -249.3707 | 5.91334 | N* + 7NO* | -344.8817 |  | 0.08891824 | 2.150272 | 0.03470574 |  |  |  | -344.8052 | 6.012928
NH* | -254.0218 |  | 0.3732978 | 3.202678 | 0.04970721 |  |  |  | -253.6651 | 1.618968 | NH*+7NO* | -349.8571 |  | 0.3732978 | 2.865142 | 0.04300188 |  |  |  | -349.4971 | 1.321101
NH2* | -257.9767 |  | 0.7022275 | 4.297124 | 0.07341582 |  |  |  | -257.3034 | -2.019346 | NH2*+7NO* | -353.6539 |  | 0.6945174 | 4.321251 | 0.07219182 |  |  |  | -352.9867 | -2.168588
NH3* | -261.9549 |  | 1.006919 | 8.185466 | 0.1746847 | 0 | 0 |  | -261.0378 | -5.753767 | NH3*+7NO* | -358.2648 |  | 1.028542 | 6.867366 | 0.1314864 | 0 | 0 |  | -357.2965 | -6.478386
N*+NO* | -263.0874 |  | 0.2453248 | 9.750064 | 0.1954816 |  |  |  | -262.9365 |  | N+NO+7NO* | -358.932 |  | 0.2700803 | 8.317298 | 0.146052 |  |  |  | -358.7218 | -7.903611
N2O* | -263.1301 |  | 0.2733481 | 8.449186 | 0.1575067 | 0 | 0 |  | -262.9267 | -7.642676 | N2O+7NO* | -359.1316288 |  | 0.2804698 | 10.02147 | 0.2079178 |  |  |  | -358.9552 | -8.137045
N2* | -258.2849 |  | 0.1610918 | 8.813049 | 0.2605486 | 23.93867 | 7.486 |  | -258.6993 | -3.41526 | N2*+7NO* | -354.1606 |  | 0.1610918 | 8.813049 | 0.2605486 | 23.93867 | 7.486 |  | -354.5751 | -3.756893
OH* | -252.6181 |  | 0.3448885 | 5.028785 | 0.09079608 | 0 | 0 |  | -252.3119 |  | OH*+7NO* | -348.4049 |  | 0.3503859 | 4.902099 | 0.08948988 | 0 | 0 |  | -348.0932
H2O* | -256.2136 |  | 0.6329676 | 8.817239 | 0.1906876 | 0 | 0 |  | -255.6799 |  | H2O* | -352.293 |  | 0.6329676 | 8.817239 | 0.1906876 | 0 | 0 |  | -351.7594
rxn | reaction energy | reaction barrier |  | 1 | 0 | [5 empty] | rxn | reaction energy | reaction barrier |  | 1 | 0
H+ + e- + NO* = HNO* | -0.3492901 | 0.53 | NO* + 5H+ + 5e-= NH3 + * + H2O | 3 | -0.3492901 | 2 | 0.53 |  |  |  | H+ + e- + NO* = HNO* | -0.7205435 | 0.54 | NO* + 5H+ + 5e-= NH3 + * + H2O | 3 | -0.7205435 | 2 | 0.54
HNO* + H+ +e- = HNOH* | 0.1140729 | 0.84 | -2.280552 | 5 | -0.2352172 | 4 | 0.4907099 |  |  |  | HNO* + H+ +e- = HNOH* | 0.04564748 | 0.5 | -2.518818 | 5 | -0.674896 | 4 | -0.2205435
HNOH* = NH* + OH* | -2.117017 | 0 |  | 7 | -2.352234 | 6 | -0.2352172 |  |  |  | HNOH* = NH* + OH* | -1.984131 | 0.25 |  | 7 | -2.659027 | 6 | -0.424896
OH* + H+ +e- = H2O* | 0.03841547 | 0.52 |  | 9 | -2.313818 | 8 | -1.832234 |  |  |  | OH* + H+ +e- = H2O* | -0.25967 | 0.52 |  | 9 | -2.918697 | 8 | -2.139027
H2O* = H2O + * | 0.1949875 | 0 |  | 11 | -2.118831 | 10 | -2.313818 |  |  |  | H2O* = H2O + * | 0.5019991 | 0 |  | 11 | -2.416698 | 10 | -2.918697
NH* + H+ +e- <--> NH2* | -0.2318259 | 0.49 |  | 13 | -2.350657 | 12 | -1.628831 |  |  |  | NH* + H+ +e- <--> NH2* | -0.08320112 | 0.93 |  | 13 | -2.499899 | 12 | -1.486698
NH2* + H+ +e- <--> NH3* | -0.3279333 | 0.41 | -2.280552 | 15 | -2.67859 | 14 | -1.940657 |  |  |  | NH2* + H+ +e- <--> NH3* | -0.9033104 | 0.15 | -2.518818 | 15 | -3.403209 | 14 | -2.349899
NH3*=NH3+* | 0.3980382 | 0 |  | 17 | -2.280552 | 16 | -2.67859 |  |  |  | NH3*=NH3+* | 0.884391 | 0 |  | 17 | -2.518818 | 16 | -3.403209
|  |  |  | 1 | 0 | [9 empty] | 1 | 0
H+ + e- + NO* + H2O =NOH H2O* | -0.3789041 | 0.72 | NO* + 5H+ + 5e-= NH3 + * + H2O | 3 | -0.3789041 | 2 | 0.72 |  |  |  | H+ + e- + NO* + H2O =NOH H2O* | -0.7747895 | 0.71 | NO* + 5H+ + 5e-= NH3 + * + H2O | 3 | -0.7747895 | 2 | 0.71
NOH H2O* = NOH* + H2O | 0.2748558 | 0 |  | 5 | -0.1040483 | 4 | -0.3789041 |  |  |  | NOH H2O* = NOH* + H2O | 0.6716453 |  |  | 5 | -0.1031442 | 4 | -0.7747895
H+ + e- + NOH* = HNOH* | -0.1311689 | 0.95 | -2.280552 | 7 | -0.2352172 | 6 | 0.8459517 |  |  |  | H+ + e- + NOH* = HNOH* | -0.5717518 | 0.62 | -2.518818 | 7 | -0.674896 | 6 | 0.5168558
HNOH* = NH* + OH* | -2.117017 | 0 |  | 9 | -2.352234 | 8 | -0.2352172 |  |  |  | HNOH* = NH* + OH* | -1.984131 | 0.25 |  | 9 | -2.659027 | 8 | -0.424896
OH* + H+ +e- = H2O* | 0.03841547 | 0.52 |  | 11 | -2.313818 | 10 | -1.832234 |  |  |  | OH* + H+ +e- = H2O* | -0.25967 | 0.52 |  | 11 | -2.918697 | 10 | -2.139027
H2O* = H2O + * | 0.1949875 | 0 |  | 13 | -2.118831 | 12 | -2.313818 |  |  |  | H2O* = H2O + * | 0.5019991 | 0 |  | 13 | -2.416698 | 12 | -2.918697
NH* + H+ +e- <--> NH2* | -0.2318259 | 0.49 |  | 15 | -2.350657 | 14 | -1.628831 |  |  |  | NH* + H+ +e- <--> NH2* | -0.08320112 | 0.93 |  | 15 | -2.499899 | 14 | -1.486698
NH2* + H+ +e- <--> NH3* | -0.3279333 | 0.41 | -2.280552 | 17 | -2.67859 | 16 | -1.940657 |  |  |  | NH2* + H+ +e- <--> NH3* | -0.9033104 | 0.15 | -2.518818 | 17 | -3.403209 | 16 | -2.349899
NH3*=NH3+* | 0.3980382 | 0 |  | 19 | -2.280552 | 18 | -2.67859 |  |  |  | NH3*=NH3+* | 0.884391 | 0 |  | 19 | -2.518818 | 18 | -3.403209
|  |  |  | 1 | 0 | [9 empty] | 1 | 0
H+ + e- + NO* + H2O =NOH H2O* | -0.3789041 | 0.72 | NO* + 5H+ + 5e-= NH3 + * + H2O | 3 | -0.3789041 | 2 | 0.72 |  |  |  | H+ + e- + NO* + H2O =NOH H2O* | -0.7747895 | 0.71 | NO* + 5H+ + 5e-= NH3 + * + H2O | 3 | -0.7747895 | 2 | 0.71
NOH H2O* = NOH* + H2O | 0.2748558 | 0 |  | 5 | -0.1040483 | 4 | -0.3789041 |  |  |  | NOH H2O* = NOH* + H2O | 0.6716453 |  |  | 5 | -0.1031442 | 4 | -0.7747895
H+ + e- + NOH* = N* + H2O* | -1.321886 | 0.19 | -2.280552 | 7 | -1.425934 | 6 | 0.0859517 |  |  |  | H+ + e- + NOH* = N* + H2O* | -1.530213 | 0.99 | -2.518818 | 7 | -1.633357 | 6 | 0.8868558
H2O* = H2O + * | 0.1949875 | 0 |  | 9 | -1.230947 | 8 | -1.425934 |  |  |  | H2O* = H2O + * | 0.5019991 | 0 |  | 9 | -1.131358 | 8 | -1.633357
N* + H+ +e- <--> NH* | -0.8878841 | 0.23 |  | 11 | -2.118831 | 10 | -1.000947 |  |  |  | N* + H+ +e- <--> NH* | -1.28534 | 0.73 |  | 11 | -2.416698 | 10 | -0.4013577
NH* + H+ +e- <--> NH2* | -0.2318259 | 0.49 |  | 13 | -2.350657 | 12 | -1.628831 |  |  |  | NH* + H+ +e- <--> NH2* | -0.08320112 | 0.93 |  | 13 | -2.499899 | 12 | -1.486698
NH2* + H+ +e- <--> NH3* | -0.3279333 | 0.41 |  | 15 | -2.67859 | 14 | -1.940657 |  |  |  | NH2* + H+ +e- <--> NH3* | -0.9033104 | 0.15 |  | 15 | -3.403209 | 14 | -2.349899
NH3*=NH3+* | 0.3980382 | 0 | -2.280552 | 17 | -2.280552 | 16 | -2.67859 |  |  |  | NH3*=NH3+* | 0.884391 | 0 | -2.518818 | 17 | -2.518818 | 16 | -3.403209
|  |  |  | 1 | 0 | [9 empty] | 1 | 0
H+ + e- + NO* + H2O =NOH H2O* | -0.3789041 | 0.72 | NO+NO* +4H+ +4e- =2H2O + N2+* | 3 | -0.3789041 | 2 | 0.72 |  |  |  | H+ + e- + NO* + H2O =NOH H2O* | -0.7747895 | 0.71 | NO+NO* +4H+ +4e- =2H2O + N2+* | 3 | -0.7747895 | 2 | 0.71
NOH H2O* = NOH* + H2O | 0.2748558 | 0 |  | 5 | -0.1040483 | 4 | -0.3789041 |  |  |  | NOH H2O* = NOH* + H2O | 0.6716453 |  |  | 5 | -0.1031442 | 4 | -0.7747895
H+ + e- + NOH*+* = N* + H2O* | -1.321886 | 0.19 | -4.67833 | 7 | -1.425934 | 6 | 0.0859517 |  |  |  | H+ + e- + NOH*+* = N* + H2O* | -1.530213 | 0.99 | -4.916597 | 7 | -1.633357 | 6 | 0.8868558
H2O* = H2O + * | 0.1949875 | 0 |  | 9 | -1.230947 | 8 | -1.425934 |  |  |  | H2O* = H2O + * | 0.5019991 | 0 |  | 9 | -1.131358 | 8 | -1.633357
N*+NO(g) = N+NO* | -0.7469712 | 0 |  | 11 | -1.977918 | 10 | -1.230947 |  |  |  | N*+NO(g) = N+NO* | -1.097684 | 0 |  | 11 | -2.229042 | 10 | -1.131358
N+NO* = N2O* | 0.009811279 | 0.85 |  | 13 | -1.968107 | 12 | -1.127918 |  |  |  | N+NO* = N2O* | -0.2334338 | 0.86 |  | 13 | -2.462476 | 12 | -1.369042
H++e-+ N2O*+* = N2*+OH* | -3.150273 | 0 | [8 empty] | H++e-+ N2O*+* = N2*+OH* | -3.006463 | 0.07
OH* + H+ +e- = H2O* | 0.03841547 | 0.52 | [8 empty] | OH* + H+ +e- = H2O* | -0.25967 | 0.52
H2O* = H2O + * | 0.1949875 | 0 | [8 empty] | H2O* = H2O + * | 0.5019991 | 0
N2* = N2 + * | 0.2066463 | 0 | -4.67833 | [7 empty] | N2* = N2 + * | 0.3100129 | 0 | -4.916597
N2O* = N2O +* | -0.1638432 | 0 |  | 15 | -2.13195 | 14 | -1.968107 |  |  |  | N2O* = N2O +* | 0.09225942 | 0 |  | 15 | -2.370216 | 14 | -2.462476